## Sheet1
Value |  | CR | logCR | Count | Box | Corr | Log Scale | Scale | exponent | intercept
00 | 0.2 | 0.09 | -1.045757 | 24 | 1.891 | 1.44 | 2.047 | 111.4295
01 | 0.8 | 0.36 | -0.4436975 | 18 | 1.89 | 1.471 | 1.915 | 82.22426 | -0.2192473 | 65.72348
10 | 0.2 | 0.09 | -1.045757 | 13 | 1.818 | 1.41 | 1.725 | 53.08844
11 | 0.8 | 0.36 | -0.4436975 | 29 | 1.834 | 1.394 | 1.683 | 48.19478 | -0.06976049 | 44.87944
C-0 | 0.2 |  |  | 42 | 1.891 | 1.453 | 1.991 | 97.949
C-1 | 0.8 |  |  | 42 | 1.829 | 1.399 | 1.696 | 49.65923
V-0 | 0.2 | 0.09 | -1.045757 | 37 | 1.866 | 1.43 | 1.934 | 85.90135
V-1 | 0.8 | 0.36 | -0.4436975 | 47 | 1.855 | 1.423 | 1.772 | 59.15616 | -0.2690762 | 44.93778
T |  |  |  | 84 | 1.86 | 1.426 | 1.843 | 69.66265
Error
00 |  |  |  | 24 | 0.017 | 0.011 | 0.021
01 |  |  |  | 18 | 0.005 | 0.014 | 0.041
10 |  |  |  | 13 | 0.033 | 0.014 | 0.034
11 |  |  |  | 29 | 0.009 | 0.007 | 0.023
C-0 |  |  |  | 42 | 0.01 | 0.011 | 0.034
C-1 |  |  |  | 42 | 0.012 | 0.007 | 0.02
V-0 |  |  |  | 37 | 0.022 | 0.011 | 0.072
V-1 |  |  |  | 47 | 0.015 | 0.016 | 0.049
T |  |  |  | 84 | 0.012 | 0.01 | 0.047
-1.045757
|  | 0.18 | -0.7447275
-0.4436975
| Okamoto | Si% | K | n
|  | 2.8 | 51 | 0.26
|  | 4.3 | 42 | 0.28
|  | 5 | 40 | 0.27
|  | 6.9 | 32 | 0.26
|  | 8.4 | 27 | 0.25
0.264
|  | m | -4.1947 | 0.003
|  | b | 61.387 | 0.2803
[5 empty] | CR | lambda2
|  | 5 | 40.4135 | 0.27 | 0.18 | 64.21003
|  | 9 | 23.6347 | 0.264 | 0.18 | 37.16706
|  | 7 | 32.0241 | 0.264 | 0.18 | 50.35992