## Sheet1
Silicon Concentration | Solidification Velocity | Magnetic Field Strength | Slice | Image | Box-Counting Dimension Estimator | Box-Counting Dimension Estimator Radius Low | Box-Counting Dimension Estimator Radius High | Correlation Dimension Estimator | Correlation Dimension Estimator Radius Low | Correlation Dimension Estimator Radius High | Correlation Dimension Hill Estimator | Correlation Dimension Hill Radius
0 | 0 | 0 | 1 | 1 | 1.89 | 2.06 | 2.42 | 1.43 | 1.09 | 1.71 | 1.85 | 1.75
0 | 0 | 0 | 1 | 2 | 1.89 | 2.06 | 2.42 | 1.44 | 1.09 | 1.68 | 1.86 | 1.83
0 | 0 | 0 | 1 | 3 | 1.87 | 2.06 | 2.48 | 1.45 | 1.09 | 1.81 | 1.86 | 1.57
0 | 0 | 0 | 1 | 4 | 1.87 | 2.06 | 2.48 | 1.41 | 1.09 | 1.68 | 1.85 | 1.91
0 | 0 | 0 | 1 | 5 | 1.88 | 2 | 2.48 | 1.45 | 1.09 | 1.71 | 1.87 | 1.81
0 | 0 | 0 | 2 | 1 | 1.88 | 2.03 | 2.48 | 1.45 | 1.01 | 1.81 | 1.85 | 1.57
0 | 0 | 0 | 2 | 2 | 1.88 | 2.03 | 2.48 | 1.46 | 1.09 | 1.81 | 1.86 | 1.52
0 | 0 | 0 | 2 | 3 | 1.89 | 1.97 | 2.48 | 1.48 | 1.01 | 1.75 | 1.88 | 1.64
0 | 0 | 0 | 2 | 4 | 1.88 | 2.06 | 2.48 | 1.45 | 1.09 | 1.83 | 1.84 | 1.52
0 | 0 | 0 | 2 | 5 | 2 | 2.36 | 2.74 | 1.46 | 1.09 | 1.83 | 1.86 | 1.49
0 | 0 | 0 | 3 | 1 | 1.89 | 2.03 | 2.42 | 1.45 | 1.09 | 1.81 | 1.85 | 1.57
0 | 0 | 0 | 3 | 2 | 1.89 | 1.97 | 2.48 | 1.46 | 1.01 | 1.68 | 1.87 | 1.78
0 | 0 | 0 | 3 | 3 | 1.98 | 2.29 | 2.87 | 1.47 | 1.09 | 1.81 | 1.86 | 1.54
0 | 0 | 0 | 3 | 4 | 1.88 | 2.06 | 2.48 | 1.46 | 1.09 | 1.83 | 1.86 | 1.52
0 | 0 | 0 | 3 | 5 | 1.9 | 2 | 2.45 | 1.47 | 1.09 | 1.81 | 1.87 | 1.54
|  |  |  | NUMBER | 15
|  |  |  | MEAN | 1.898 | 117.3095 | 323.0973 | 1.452667 | 11.85769 | 58.97483 | 1.859333 | 43.38437
|  |  |  | STDEV | 0.03839643 | 0.1094445 | 0.1249266 | 0.01709915 | 0.03312315 | 0.06111659 | 0.01032796 | 0.1388456
|  |  |  | CONFIDENCE 0.99 | 0.02553655 | 0.07278893 | 0.08308575 | 0.01137224 | 0.02202942 | 0.0406472 | 0.006868878 | 0.0923429
|  |  |  | MIN/MAX |  | 93.32543 | 741.3102 |  | 10.23293 | 67.6083 |  | 30.90295 | 81.28305
|  |  |  | LOW |  | 99.20748 | 266.8379 |  | 11.27121 | 53.70559 |  | 35.07441
|  |  |  | HIGH |  | 138.7146 | 391.2182 |  | 12.47468 | 64.76105 |  | 53.66316
0 | 0 | 1 | 2 | 1 | 1.88 | 2.06 | 2.48 | 1.41 | 1.09 | 2 | 1.86 | 0.79
0 | 0 | 1 | 2 | 2 | 1.89 | 2.03 | 2.42 | 1.4 | 1.09 | 1.94 | 1.85 | 1.16
0 | 0 | 1 | 2 | 3 | 1.88 | 2.03 | 2.48 | 1.42 | 1.09 | 1.97 | 1.85 | 1.16
0 | 0 | 1 | 2 | 4 | 1.88 | 2.06 | 2.48 | 1.42 | 1.09 | 1.97 | 1.85 | 1.09
0 | 0 | 1 | 3 | 1 | 1.88 | 2.06 | 2.48 | 1.42 | 1.09 | 1.87 | 1.85 | 1.52
0 | 0 | 1 | 3 | 2 | 1.88 | 2.03 | 2.48 | 1.43 | 1.09 | 1.87 | 1.85 | 1.49
0 | 0 | 1 | 3 | 3 | 1.88 | 2.03 | 2.48 | 1.43 | 1.09 | 1.83 | 1.86 | 1.52
0 | 0 | 1 | 3 | 4 | 1.87 | 2.03 | 2.48 | 1.43 | 1.09 | 1.83 | 1.84 | 1.54
0 | 0 | 1 | 3 | 5 | 1.88 | 2.06 | 2.42 | 1.42 | 1.09 | 1.87 | 1.84 | 1.52
|  |  |  | NUMBER | 9
|  |  |  | MEAN | 1.88 | 110.4926 | 292.8645 | 1.42 | 12.30269 | 80.45547 | 1.85 | 20.41738
|  |  |  | STDEV | 0.005 | 0.01581139 | 0.02645751 | 0.01 | 0 | 0.06482883 | 0.007071068 | 0.269583
|  |  |  | CONFIDENCE 0.99 | 0.004293049 | 0.01357581 | 0.02271668 | 0.008586098 | #NUM! | 0.05566267 | 0.006071288 | 0.2314666
|  |  |  | MIN/MAX |  | 107.1519 | 301.9952 |  | 12.30269 | 100 |  | 6.16595 | 34.67369
|  |  |  | LOW |  | 107.0921 | 277.9393 |  | #NUM! | 70.77712 |  | 11.98211
|  |  |  | HIGH |  | 114.0011 | 308.5911 |  | #NUM! | 91.45727 |  | 34.79098
0 | 1 | 0 | 1 | 1 | 1.89 | 2.03 | 2.48 | 1.43 | 1.09 | 1.91 | 1.86 | 1.39
0 | 1 | 0 | 1 | 2 | 1.89 | 2.03 | 2.42 | 1.44 | 1.09 | 1.83 | 1.86 | 1.49
0 | 1 | 0 | 2 | 1 | 1.88 | 1.97 | 2.48 | 1.44 | 1.09 | 1.87 | 1.87 | 1.46
0 | 1 | 0 | 2 | 2 | 1.89 | 1.97 | 2.48 | 1.45 | 1.09 | 1.81 | 1.86 | 1.54
0 | 1 | 0 | 2 | 3 | 1.88 | 2 | 2.48 | 1.44 | 1.09 | 1.83 | 1.86 | 1.52
0 | 1 | 0 | 2 | 4 | 1.89 | 1.97 | 2.48 | 1.46 | 1.09 | 1.83 | 1.86 | 1.49
0 | 1 | 0 | 3 | 1 | 1.88 | 1.94 | 2.48 | 1.45 | 1.09 | 1.81 | 1.87 | 1.57
0 | 1 | 0 | 3 | 2 | 1.89 | 1.94 | 2.48 | 1.47 | 1.09 | 1.78 | 1.86 | 1.64
0 | 1 | 0 | 3 | 3 | 1.9 | 1.97 | 2.45 | 1.47 | 1.09 | 1.81 | 1.85 | 1.54
0 | 1 | 0 | 3 | 4 | 1.89 | 1.87 | 2.48 | 1.49 | 1.09 | 1.78 | 1.87 | 1.57
|  |  |  | NUMBER | 10
|  |  |  | MEAN | 1.888 | 93.11079 | 295.8012 | 1.454 | 12.30269 | 66.98846 | 1.862 | 33.18945
|  |  |  | STDEV | 0.006324555 | 0.04701064 | 0.02024846 | 0.01837873 | 0 | 0.03949684 | 0.006324555 | 0.06871034
|  |  |  | CONFIDENCE 0.99 | 0.005151659 | 0.03829246 | 0.01649336 | 0.01497037 | #NUM! | 0.0321721 | 0.005151659 | 0.05596792
|  |  |  | MIN/MAX |  | 74.13102 | 301.9952 |  | 12.30269 | 81.28305 |  | 24.54709 | 43.65158
|  |  |  | LOW |  | 85.25258 | 284.7781 |  | #NUM! | 62.20537 |  | 29.17643
|  |  |  | HIGH |  | 101.6933 | 307.251 |  | #NUM! | 72.13933 |  | 37.75443
0 | 1 | 1 | 2 | 1 | 1.89 | 1.87 | 2.48 | 1.49 | 1.01 | 1.68 | 1.87 | 1.81
0 | 1 | 1 | 2 | 2 | 1.91 | 1.94 | 2.48 | 1.49 | 1.01 | 1.68 | 1.87 | 1.75
0 | 1 | 1 | 2 | 3 | 1.89 | 1.87 | 2.48 | 1.49 | 1.01 | 1.64 | 1.88 | 1.83
0 | 1 | 1 | 2 | 4 | 1.89 | 1.87 | 2.48 | 1.48 | 1.01 | 1.64 | 1.88 | 1.81
0 | 1 | 1 | 3 | 1 | 1.89 | 1.87 | 2.45 | 1.5 | 1.01 | 1.64 | 1.88 | 1.87
0 | 1 | 1 | 3 | 2 | 1.88 | 1.87 | 2.48 | 1.49 | 1.01 | 1.64 | 1.86 | 1.91
0 | 1 | 1 | 3 | 3 | 1.89 | 1.87 | 2.48 | 1.49 | 1.01 | 1.64 | 1.88 | 1.87
0 | 1 | 1 | 3 | 4 | 1.9 | 1.87 | 2.45 | 1.5 | 1.01 | 1.64 | 1.88 | 1.83
|  |  |  | NUMBER | 8
|  |  |  | MEAN | 1.8925 | 75.63974 | 296.8247 | 1.49125 | 10.23293 | 44.66836 | 1.875 | 68.39116
|  |  |  | STDEV | 0.008864053 | 0.02474874 | 0.0138873 | 0.006408699 | 0 | 0.0185164 | 0.007559289 | 0.04869732
|  |  |  | CONFIDENCE 0.99 | 0.008072432 | 0.02253851 | 0.01264707 | 0.005836359 | #NUM! | 0.01686276 | 0.006884193 | 0.04434831
|  |  |  | MIN/MAX |  | 74.13102 | 301.9952 |  | 10.23293 | 47.86301 |  | 56.23413 | 81.28305
|  |  |  | LOW |  | 71.81439 | 288.3055 |  | #NUM! | 42.96722 |  | 61.75209
|  |  |  | HIGH |  | 79.66884 | 305.5956 |  | #NUM! | 46.43685 |  | 75.74401
1 | 0 | 0 | 2 | 1 | 1.87 | 1.97 | 2.48 | 1.38 | 1.09 | 1.52 | 1.83 | 1.97
1 | 0 | 0 | 2 | 2 | 1.75 | 1.87 | 2.42 | 1.39 | 1.09 | 1.52 | 1.78 | 1.81
1 | 0 | 0 | 3 | 1 | 1.86 | 1.87 | 2.48 | 1.4 | 1.09 | 1.52 | 1.84 | 1.81
1 | 0 | 0 | 3 | 2 | 1.88 | 2.06 | 2.68 | 1.38 | 1.09 | 1.57 | 1.82 | 1.97
1 | 0 | 0 | 3 | 3 | 1.84 | 1.87 | 2.48 | 1.41 | 1.09 | 1.52 | 1.83 | 1.78
1 | 0 | 0 | 3 | 4 | 1.8 | 1.87 | 2.42 | 1.41 | 1.09 | 1.54 | 1.83 | 2
|  |  |  | NUMBER | 6
|  |  |  | MEAN | 1.833333 | 82.85779 | 311.4106 | 1.395 | 12.30269 | 34.0147 | 1.821667 | 77.62471
|  |  |  | STDEV | 0.04966555 | 0.0801041 | 0.09605554 | 0.01378405 | 0 | 0.02041241 | 0.02136976 | 0.0997998
|  |  |  | CONFIDENCE 0.99 | 0.05222719 | 0.0842357 | 0.1010099 | 0.014495 | #NUM! | 0.02146524 | 0.02247197 | 0.1049473
|  |  |  | MIN/MAX |  | 74.13102 | 478.6301 |  | 12.30269 | 37.15352 |  | 60.25596 | 100
|  |  |  | LOW |  | 68.24921 | 246.7877 |  | #NUM! | 32.37438 |  | 60.96109
|  |  |  | HIGH |  | 100.5933 | 392.9554 |  | #NUM! | 35.73814 |  | 98.84331
1 | 0 | 1 | 1 | 1 | 1.794208 | 2.062477 | 2.451009 | 1.421424 | 1.013259 | 1.518409 | 1.748661 | 1.832803
1 | 0 | 1 | 1 | 2 | 1.814233 | 2.09244 | 2.451009 | 1.428933 | 1.013259 | 1.544738 | 1.759102 | 2.159387
1 | 0 | 1 | 2 | 1 | 1.827138 | 1.99553 | 2.48455 | 1.416694 | 1.013259 | 1.518409 | 1.788838 | 1.967501
1 | 0 | 1 | 2 | 2 | 1.746262 | 1.870591 | 2.451009 | 1.448559 | 1.013259 | 1.518409 | 1.763259 | 1.636508
1 | 0 | 1 | 3 | 1 | 1.854233 | 1.99553 | 2.48455 | 1.415541 | 1.013259 | 1.569561 | 1.817657 | 1.776687
1 | 0 | 1 | 3 | 2 | 1.841629 | 1.870591 | 2.418092 | 1.412604 | 1.013259 | 1.460417 | 1.858804 | 2.030292
1 | 0 | 1 | 3 | 3 | 1.75715 | 1.870591 | 2.451009 | 1.41946 | 1.013259 | 1.569561 | 1.767644 | 1.712229
|  |  |  | NUMBER | 7
|  |  |  | MEAN | 1.804979 | 92.34063 | 285.6867 | 1.423316 | 10.31 | 33.76761 | 1.786281 | 74.75313
|  |  |  | STDEV | 0.0412253 | 0.09517072 | 0.02297383 | 0.01228995 | 0 | 0.03780772 | 0.03933169 | 0.1863482
|  |  |  | CONFIDENCE 0.99 | 0.04013579 | 0.09265554 | 0.02236668 | 0.01196515 | #NUM! | 0.03680853 | 0.03829223 | 0.1814233
|  |  |  | MIN/MAX |  | 74.232 | 305.176 |  | 10.31 | 37.116 |  | 43.302 | 144.34
|  |  |  | LOW |  | 74.59974 | 271.3459 |  | #NUM! | 31.02357 |  | 49.2273
|  |  |  | HIGH |  | 114.3006 | 300.7854 |  | #NUM! | 36.75436 |  | 113.5149
1 | 1 | 0 | 1 | 1 | 1.85 | 2 | 2.48 | 1.41 | 1.09 | 1.57 | 1.82 | 2.03
1 | 1 | 0 | 1 | 2 | 1.81 | 1.97 | 2.45 | 1.4 | 1.09 | 1.57 | 1.81 | 2.03
1 | 1 | 0 | 1 | 3 | 1.8 | 2.03 | 2.45 | 1.38 | 1.09 | 1.57 | 1.8 | 2.16
1 | 1 | 0 | 1 | 4 | 1.82 | 2.06 | 2.48 | 1.4 | 1.09 | 1.52 | 1.81 | 1.87
1 | 1 | 0 | 2 | 1 | 1.85 | 2.06 | 2.48 | 1.38 | 1.09 | 1.52 | 1.79 | 2.09
1 | 1 | 0 | 2 | 2 | 1.83 | 2 | 2.45 | 1.39 | 1.09 | 1.46 | 1.82 | 2.13
1 | 1 | 0 | 2 | 3 | 1.84 | 1.94 | 2.48 | 1.4 | 1.09 | 1.43 | 1.81 | 1.91
1 | 1 | 0 | 2 | 4 | 1.84 | 2.06 | 2.45 | 1.39 | 1.09 | 1.46 | 1.81 | 2.22
1 | 1 | 0 | 2 | 5 | 1.85 | 2 | 2.48 | 1.39 | 1.09 | 1.52 | 1.81 | 1.97
1 | 1 | 0 | 3 | 1 | 1.84 | 2.06 | 2.45 | 1.41 | 1.09 | 1.43 | 1.83 | 2.13
1 | 1 | 0 | 3 | 2 | 1.83 | 2.06 | 2.39 | 1.4 | 1.09 | 1.46 | 1.78 | 2.26
1 | 1 | 0 | 3 | 3 | 1.81 | 2.09 | 2.45 | 1.39 | 1.09 | 1.43 | 1.78 | 2.06
1 | 1 | 0 | 3 | 4 | 1.86 | 1.97 | 2.48 | 1.41 | 1.01 | 1.43 | 1.81 | 2.13
1 | 1 | 0 | 3 | 5 | 1.82 | 2.06 | 2.45 | 1.39 | 1.09 | 1.43 | 1.78 | 2
|  |  |  | NUMBER | 14
|  |  |  | MEAN | 1.832143 | 106.0997 | 287.456 | 1.395714 | 12.14187 | 30.5995 | 1.804286 | 117.6832
|  |  |  | STDEV | 0.0180506 | 0.04535574 | 0.02476261 | 0.0101635 | 0.0213809 | 0.05707138 | 0.01603567 | 0.1115254
|  |  |  | CONFIDENCE 0.99 | 0.01242638 | 0.03122377 | 0.01704706 | 0.006996749 | 0.01471902 | 0.03928904 | 0.01103927 | 0.07677623
|  |  |  | MIN/MAX |  | 87.09636 | 301.9952 |  | 10.23293 | 37.15352 |  | 74.13102 | 181.9701
|  |  |  | LOW |  | 98.73941 | 276.3913 |  | 11.73726 | 27.9528 |  | 98.61388
|  |  |  | HIGH |  | 114.0087 | 298.9637 |  | 12.56044 | 33.4968 |  | 140.4399
1 | 1 | 1 | 1 | 1 | 1.84 | 1.87 | 2.45 | 1.38 | 1.01 | 1.43 | 1.84 | 2.16
1 | 1 | 1 | 1 | 2 | 1.85 | 2 | 2.48 | 1.38 | 1.09 | 1.43 | 1.84 | 2.16
1 | 1 | 1 | 1 | 3 | 1.84 | 2.03 | 2.48 | 1.38 | 1.09 | 1.43 | 1.78 | 2.32
1 | 1 | 1 | 1 | 4 | 1.86 | 1.87 | 2.48 | 1.36 | 1.09 | 1.43 | 1.84 | 2.06
1 | 1 | 1 | 1 | 5 | 1.81 | 2.03 | 2.45 | 1.38 | 1.09 | 1.43 | 1.82 | 2.26
1 | 1 | 1 | 2 | 1 | 1.82 | 2.09 | 2.45 | 1.39 | 1.09 | 1.43 | 1.79 | 2.26
1 | 1 | 1 | 2 | 2 | 1.83 | 2 | 2.45 | 1.4 | 1.01 | 1.43 | 1.82 | 1.94
1 | 1 | 1 | 2 | 3 | 1.83 | 2.06 | 2.45 | 1.38 | 1.09 | 1.43 | 1.82 | 2.22
1 | 1 | 1 | 2 | 4 | 1.82 | 2.06 | 2.45 | 1.41 | 1.09 | 1.43 | 1.8 | 2.06
1 | 1 | 1 | 2 | 5 | 1.82 | 2.06 | 2.45 | 1.4 | 1.09 | 1.43 | 1.8 | 1.94
1 | 1 | 1 | 3 | 1 | 1.87 | 2.09 | 2.29 | 1.37 | 1.09 | 1.43 | 1.8 | 2.06
1 | 1 | 1 | 3 | 2 | 1.86 | 1.97 | 2.48 | 1.41 | 1.09 | 1.43 | 1.82 | 2.09
1 | 1 | 1 | 3 | 3 | 1.86 | 1.94 | 2.48 | 1.41 | 1.09 | 1.43 | 1.85 | 2.06
1 | 1 | 1 | 3 | 4 | 1.82 | 2.06 | 2.42 | 1.42 | 1.01 | 1.43 | 1.79 | 1.94
1 | 1 | 1 | 3 | 5 | 1.8 | 2.06 | 2.45 | 1.41 | 1.09 | 1.43 | 1.78 | 2.06
|  |  |  | NUMBER | 15
|  |  |  | MEAN | 1.835333 | 102.9596 | 280.113 | 1.392 | 11.85769 | 26.91535 | 1.812667 | 126.5152
|  |  |  | STDEV | 0.02099887 | 0.07166058 | 0.04697517 | 0.01780851 | 0.03312315 | 0 | 0.02313521 | 0.1247877
|  |  |  | CONFIDENCE 0.99 | 0.01396585 | 0.04765975 | 0.03124207 | 0.01184401 | 0.02202942 | #NUM! | 0.01538668 | 0.08299336
|  |  |  | MIN/MAX |  | 74.13102 | 301.9952 |  | 10.23293 | 26.91535 |  | 87.09636 | 208.9296
|  |  |  | LOW |  | 92.25861 | 260.6701 |  | 11.27121 | #NUM! |  | 104.508
|  |  |  | HIGH |  | 114.9017 | 301.0062 |  | 12.47468 | #NUM! |  | 153.1568

## treats
Image | Box-Counting Dimension Estimator | Correlation Dimension Estimator
1 | 1.89 | 1.43
2 | 1.89 | 1.44
3 | 1.87 | 1.45
4 | 1.87 | 1.41
5 | 1.88 | 1.45
1 | 1.88 | 1.45
2 | 1.88 | 1.46
3 | 1.89 | 1.48
4 | 1.88 | 1.45
5 | 2 | 1.46
1 | 1.89 | 1.45
2 | 1.89 | 1.46
3 | 1.98 | 1.47
4 | 1.88 | 1.46
5 | 1.9 | 1.47
1 | 1.88 | 1.41
2 | 1.89 | 1.4
3 | 1.88 | 1.42
4 | 1.88 | 1.42
1 | 1.88 | 1.42
2 | 1.88 | 1.43
3 | 1.88 | 1.43
4 | 1.87 | 1.43
5 | 1.88 | 1.42
NUMBER | 24 | 24
MEAN | 1.89125 | 1.440417
STDEV | 0.0313899 | 0.02176538
CONFIDENCE 0.99 | 0.01650446 | 0.011444
MIN/MAX
LOW
HIGH
1 | 1.89 | 1.43
2 | 1.89 | 1.44
1 | 1.88 | 1.44
2 | 1.89 | 1.45
3 | 1.88 | 1.44
4 | 1.89 | 1.46
1 | 1.88 | 1.45
2 | 1.89 | 1.47
3 | 1.9 | 1.47
4 | 1.89 | 1.49
1 | 1.89 | 1.49
2 | 1.91 | 1.49
3 | 1.89 | 1.49
4 | 1.89 | 1.48
1 | 1.89 | 1.5
2 | 1.88 | 1.49
3 | 1.89 | 1.49
4 | 1.9 | 1.5
NUMBER | 18 | 18
MEAN | 1.89 | 1.470556
STDEV | 0.00766965 | 0.02363254
CONFIDENCE 0.99 | 0.004656465 | 0.01434799
MIN/MAX
LOW
HIGH
1 | 1.87 | 1.38
2 | 1.75 | 1.39
1 | 1.86 | 1.4
2 | 1.88 | 1.38
3 | 1.84 | 1.41
4 | 1.8 | 1.41
1 | 1.794208 | 1.421424
2 | 1.814233 | 1.428933
1 | 1.827138 | 1.416694
2 | 1.746262 | 1.448559
1 | 1.854233 | 1.415541
2 | 1.841629 | 1.412604
3 | 1.75715 | 1.41946
NUMBER | 13 | 13
MEAN | 1.818066 | 1.410247
STDEV | 0.04576017 | 0.01925001
CONFIDENCE 0.99 | 0.03269136 | 0.01375233
MIN/MAX
LOW
HIGH
1 | 1.85 | 1.41
2 | 1.81 | 1.4
3 | 1.8 | 1.38
4 | 1.82 | 1.4
1 | 1.85 | 1.38
2 | 1.83 | 1.39
3 | 1.84 | 1.4
4 | 1.84 | 1.39
5 | 1.85 | 1.39
1 | 1.84 | 1.41
2 | 1.83 | 1.4
3 | 1.81 | 1.39
4 | 1.86 | 1.41
5 | 1.82 | 1.39
1 | 1.84 | 1.38
2 | 1.85 | 1.38
3 | 1.84 | 1.38
4 | 1.86 | 1.36
5 | 1.81 | 1.38
1 | 1.82 | 1.39
2 | 1.83 | 1.4
3 | 1.83 | 1.38
4 | 1.82 | 1.41
5 | 1.82 | 1.4
1 | 1.87 | 1.37
2 | 1.86 | 1.41
3 | 1.86 | 1.41
4 | 1.82 | 1.42
5 | 1.8 | 1.41
NUMBER | 29 | 29
MEAN | 1.833793 | 1.393793
STDEV | 0.01934901 | 0.01449478
CONFIDENCE 0.99 | 0.009255009 | 0.006933134
MIN/MAX
LOW
HIGH

## C
Image | Box-Counting Dimension Estimator | Correlation Dimension Estimator
1 | 1.89 | 1.43
2 | 1.89 | 1.44
3 | 1.87 | 1.45
4 | 1.87 | 1.41
5 | 1.88 | 1.45
1 | 1.88 | 1.45
2 | 1.88 | 1.46
3 | 1.89 | 1.48
4 | 1.88 | 1.45
5 | 2 | 1.46
1 | 1.89 | 1.45
2 | 1.89 | 1.46
3 | 1.98 | 1.47
4 | 1.88 | 1.46
5 | 1.9 | 1.47
1 | 1.88 | 1.41
2 | 1.89 | 1.4
3 | 1.88 | 1.42
4 | 1.88 | 1.42
1 | 1.88 | 1.42
2 | 1.88 | 1.43
3 | 1.88 | 1.43
4 | 1.87 | 1.43
5 | 1.88 | 1.42
1 | 1.89 | 1.43
2 | 1.89 | 1.44
1 | 1.88 | 1.44
2 | 1.89 | 1.45
3 | 1.88 | 1.44
4 | 1.89 | 1.46
1 | 1.88 | 1.45
2 | 1.89 | 1.47
3 | 1.9 | 1.47
4 | 1.89 | 1.49
1 | 1.89 | 1.49
2 | 1.91 | 1.49
3 | 1.89 | 1.49
4 | 1.89 | 1.48
1 | 1.89 | 1.5
2 | 1.88 | 1.49
3 | 1.89 | 1.49
4 | 1.9 | 1.5
NUMBER | 42 | 42
MEAN | 1.890714 | 1.453333
STDEV | 0.02403177 | 0.0269296
CONFIDENCE 0.99 | 0.009551647 | 0.01070341
MIN/MAX
LOW
HIGH
1 | 1.87 | 1.38
2 | 1.75 | 1.39
1 | 1.86 | 1.4
2 | 1.88 | 1.38
3 | 1.84 | 1.41
4 | 1.8 | 1.41
1 | 1.794208 | 1.421424
2 | 1.814233 | 1.428933
1 | 1.827138 | 1.416694
2 | 1.746262 | 1.448559
1 | 1.854233 | 1.415541
2 | 1.841629 | 1.412604
3 | 1.75715 | 1.41946
1 | 1.85 | 1.41
2 | 1.81 | 1.4
3 | 1.8 | 1.38
4 | 1.82 | 1.4
1 | 1.85 | 1.38
2 | 1.83 | 1.39
3 | 1.84 | 1.4
4 | 1.84 | 1.39
5 | 1.85 | 1.39
1 | 1.84 | 1.41
2 | 1.83 | 1.4
3 | 1.81 | 1.39
4 | 1.86 | 1.41
5 | 1.82 | 1.39
1 | 1.84 | 1.38
2 | 1.85 | 1.38
3 | 1.84 | 1.38
4 | 1.86 | 1.36
5 | 1.81 | 1.38
1 | 1.82 | 1.39
2 | 1.83 | 1.4
3 | 1.83 | 1.38
4 | 1.82 | 1.41
5 | 1.82 | 1.4
1 | 1.87 | 1.37
2 | 1.86 | 1.41
3 | 1.86 | 1.41
4 | 1.82 | 1.42
5 | 1.8 | 1.41
NUMBER | 42 | 42
MEAN | 1.828925 | 1.398886
STDEV | 0.03037609 | 0.01764123
CONFIDENCE 0.99 | 0.01207325 | 0.007011667
MIN/MAX
LOW
HIGH

## V
Image | Box-Counting Dimension Estimator | Correlation Dimension Estimator
1 | 1.89 | 1.43
2 | 1.89 | 1.44
3 | 1.87 | 1.45
4 | 1.87 | 1.41
5 | 1.88 | 1.45
1 | 1.88 | 1.45
2 | 1.88 | 1.46
3 | 1.89 | 1.48
4 | 1.88 | 1.45
5 | 2 | 1.46
1 | 1.89 | 1.45
2 | 1.89 | 1.46
3 | 1.98 | 1.47
4 | 1.88 | 1.46
5 | 1.9 | 1.47
1 | 1.88 | 1.41
2 | 1.89 | 1.4
3 | 1.88 | 1.42
4 | 1.88 | 1.42
1 | 1.88 | 1.42
2 | 1.88 | 1.43
3 | 1.88 | 1.43
4 | 1.87 | 1.43
5 | 1.88 | 1.42
1 | 1.87 | 1.38
2 | 1.75 | 1.39
1 | 1.86 | 1.4
2 | 1.88 | 1.38
3 | 1.84 | 1.41
4 | 1.8 | 1.41
1 | 1.794208 | 1.421424
2 | 1.814233 | 1.428933
1 | 1.827138 | 1.416694
2 | 1.746262 | 1.448559
1 | 1.854233 | 1.415541
2 | 1.841629 | 1.412604
3 | 1.75715 | 1.41946
NUMBER | 37 | 37
MEAN | 1.865537 | 1.429817
STDEV | 0.05081397 | 0.02528598
CONFIDENCE 0.99 | 0.02151787 | 0.01070769
MIN/MAX
LOW
HIGH
1 | 1.89 | 1.43
2 | 1.89 | 1.44
1 | 1.88 | 1.44
2 | 1.89 | 1.45
3 | 1.88 | 1.44
4 | 1.89 | 1.46
1 | 1.88 | 1.45
2 | 1.89 | 1.47
3 | 1.9 | 1.47
4 | 1.89 | 1.49
1 | 1.89 | 1.49
2 | 1.91 | 1.49
3 | 1.89 | 1.49
4 | 1.89 | 1.48
1 | 1.89 | 1.5
2 | 1.88 | 1.49
3 | 1.89 | 1.49
4 | 1.9 | 1.5
1 | 1.85 | 1.41
2 | 1.81 | 1.4
3 | 1.8 | 1.38
4 | 1.82 | 1.4
1 | 1.85 | 1.38
2 | 1.83 | 1.39
3 | 1.84 | 1.4
4 | 1.84 | 1.39
5 | 1.85 | 1.39
1 | 1.84 | 1.41
2 | 1.83 | 1.4
3 | 1.81 | 1.39
4 | 1.86 | 1.41
5 | 1.82 | 1.39
1 | 1.84 | 1.38
2 | 1.85 | 1.38
3 | 1.84 | 1.38
4 | 1.86 | 1.36
5 | 1.81 | 1.38
1 | 1.82 | 1.39
2 | 1.83 | 1.4
3 | 1.83 | 1.38
4 | 1.82 | 1.41
5 | 1.82 | 1.4
1 | 1.87 | 1.37
2 | 1.86 | 1.41
3 | 1.86 | 1.41
4 | 1.82 | 1.42
5 | 1.8 | 1.41
NUMBER | 47 | 47
MEAN | 1.855319 | 1.423191
STDEV | 0.03181817 | 0.0419164
CONFIDENCE 0.99 | 0.01195483 | 0.01574897
MIN/MAX
LOW
HIGH
NUMBER | 84 | 84
MEAN | 1.85982 | 1.42611
STDEV | 0.04131653 | 0.03552492
CONFIDENCE 0.99 | 0.01161185 | 0.009984137
MIN/MAX
LOW
HIGH