## Sheet1
BOUCHARD | c/o OKAMOTO
log coolrate | log sdas |  | coolrate in min | coolrate in s | sdas
1.250947 | 1.759297 |  |  |  |  | m | -0.3586312
2.354189 | 1.36364 |  |  |  |  | b | 2.207926
0.7323938 | 1.945267 |  | 5.4 | 0.09 | 88.15904
0.9542425 | 1.865705 |  | 9 | 0.15 | 73.4015
1.334454 | 1.729349 |  | 21.6 | 0.36 | 53.62278
1.401401 | 1.70534 |  | 25.2 | 0.42 | 50.73879
1.5 |  |  | 31.62278 | 0.5270463
2.1 |  |  | 125.8925 | 2.098209
SPEAR
si | log cell | cell
1 | 2.2799 | 190.5022 |  |  |  | a | 0.005947
5 | 1.9489 | 88.89964 |  |  |  | b | -0.1184
10 | 1.8028 | 63.50384 |  |  |  | c | 2.392
9 | 1.808107 | 64.28461
7 | 1.854603 | 71.54891
SPEAR
cooling rate | f/min | cell | um |  |  | a | 0.002
0.09 | 0.162 | 0.003693375 | 93.81173 |  |  | b | -0.337
0.15 | 0.27 | 0.003109284 | 78.97582
0.36 | 0.648 | 0.002314884 | 58.79805
0.42 | 0.756 | 0.002197699 | 55.82155
ORTH RATKE
solidification velocity | sdas
0.03 | 104.459
0.05 | 78.47129
0.12 | 48.06096
0.14 | 44.08616
STEINBACH RATKE
solidification velocity | solidification time | sdas
0.03 | 1333.3 | 85 | approx, write model
0.05 | 800 | 75
0.12 | 333.3 | 55
0.14 | 285.7 | 50